## DATA
PROCESS PARAMETERS FOR SANDWICH PANELS
Cycle date | Item | Operator | PREPREG LOT | DAYS AFTER PREPREG PRODUCTION | tool | cycles after tool manteinance | Curve | quality result | reason of defect | Colonna2
2024-02-15 | M33402 | CA | 8-24 | 3 | CH1 | 16 | 800 | 100
2024-02-20 | S311464 | CA | 8-24 | 3 | CH1 | 17 | 806 | 100
2024-02-21 | LO41679 | GA | 8-24 | 4 | CH1 | 18 | 808 | 0 | operator
2024-02-27 | S311508 | CA | 8-24 | 10 | CH1 | 19 | 815 | 100
2024-02-28 | S311521 | CA | 8-24 | 11 | CH1 | 20 | 817 | 100
2024-02-29 | M21590 | LD | 8-24 | 12 | CH1 | 1 | 819 | 100
2024-03-01 | S311544 | LD | 8-24 | 13 | CH1 | 2 | 821 | 100
2024-03-04 | LO41707 | CA | 8-24 | 16 | CH1 | 3 | 822 | 100
2024-03-06 | M21592 | DF | 23-24 | 2 | CH1 | 4 | 824 | 100
2024-03-07 | M21596 | DF | 23-24 | 3 | CH1 | 5 | 825 | 100
2024-03-08 | S311567 | DF | 23-24 | 4 | CH1 | 6 | 826 | 100
2024-03-11 | S311583 | LD | 23-24 | 7 | CH1 | 7 | 827 | 100
2024-03-13 | S311599 | CA | 23-24 | 9 | CH1 | 8 | 829 | 100
2024-03-15 | LO41743 | LD | 23-24 | 11 | CH1 | 9 | 837 | 100
2024-03-18 | S311628 | CA | 23-24 | 14 | CH1 | 10 | 838 | 100
2024-03-19 | S311646 | GA | 23-24 | 15 | CH1 | 11 | 839 | 0 | operator
2024-03-20 | S311638 | LD | 23-24 | 16 | CH1 | 12 | 840 | 100
2024-03-21 | M31603 | CA | 23-24 | 17 | CH1 | 13 | 841 | 100
2024-03-22 | LO41761 | CA | 23-24 | 18 | CH1 | 14 | 844 | 100
2024-03-25 | S311704 | CA | 23-24 | 21 | CH1 | 15 | 845 | 100
2024-03-26 | M33440 | LD | 23-24 | 22 | CH1 | 16 | 847 | 100
2024-03-27 | M33442 | LD | 23-24 | 23 | CH1 | 17 | 848 | 100
2024-03-28 | S311733 | LD | 23-24 | 24 | CH1 | 18 | 849 | 100
2024-03-29 | S21979 | CA | 23-24 | 25 | CH1 | 19 | 850 | 100
2024-04-02 | S311719 | LD | 23-24 | 28 | CH1 | 20 | 851 | 100
2024-04-03 | M21608 | CA | 23-24 | 29 | CH1 | 30 | 852 | 0 | tool mainteinance
2024-04-04 | M21614 | CA | 23-24 | 30 | CH1 | 1 | 856 | 100
2024-04-05 | S311686 | LD | 23-24 | 31 | CH1 | 2 | 858 | 100
2024-04-08 | LO41797 | CA | 23-24 | 34 | CH1 | 3 | 859 | 100
2024-04-09 | M33451 | LD | 23-24 | 35 | CH1 | 4 | 861 | 100
2024-04-10 | S311686 | CA | 23-24 | 36 | CH1 | 5 | 862 | 100
2024-04-11 | M21621 | LD | 23-24 | 37 | CH1 | 6 | 863 | 100
2024-04-12 | H3171 | CA | 23-24 | 38 | CH1 | 7 | 864 | 100
2024-04-15 | S311683 | LD | 23-24 | 41 | CH1 | 8 | 865 | 100
2024-04-16 | S311760 | LD | 23-24 | 42 | CH1 | 9 | 866 | 100
2024-04-22 | M33467 | CA | 23-24 | 48 | CH1 | 10 | 875 | 100
2024-04-23 | M33470 | LD | 23-24 | 49 | CH1 | 11 | 876 | 100
2024-04-24 | M21626 | LD | 23-24 | 50 | CH1 | 12 | 877 | 100
2024-04-29 | S21999 | CA | 23-24 | 55 | CH1 | 13 | 878 | 100
2024-04-30 | S311768 | LD | 23-24 | 56 | CH1 | 14 | 879 | 0 | process parameters
2024-05-02 | S311774 | LD | 35-24 | 24 | CH1 | 15 | 880 | 100
2024-05-03 | S311791 | LD | 35-24 | 25 | CH1 | 16 | 882 | 100
2024-05-06 | S311796 | CA | 35-24 | 28 | CH1 | 17 | 883 | 100
2024-05-07 | S311808 | CA | 35-24 | 29 | CH1 | 18 | 884 | 100
2024-05-09 | S311810 | LD | 49-24 | 3 | CH1 | 19 | 887 | 100
2024-05-14 | S311890 | CA | 49-24 | 8 | CH1 | 20 | 890 | 100

## Description
Description of data
Cycle date | date when the cycle is carried out
Operator | the operator that produces the panel is identified with 2 letters
PREPREG LOT | the prepreg lot is identified with a code
DAYS AFTER PREPREG PRODUCTION | data on history of prepreg
Tool | tool used for production
cycles after tool manteinance | cycles after polishing and mainteinance of the tool
curve | number related with acquired data
result | 100 % good item, 0% scrap